## Empty Sheet
Cycle Number | Oxidation Peak 1 Potential (V) | Oxidation Peak 1 Current (uAmps) | Reduction Peak 1 Potential (V) | Reduction Peak 1 Current (uAmps)
1 | 0.844 | 5.295308 | 0.512 | 2.307964
2 | 0.845 | 5.262788 | 0.51 | 2.310334
3 | 0.848 | 5.203259 | 0.509 | 2.314232
4 | 0.849 | 5.137862 | 0.508 | 2.30053
5 | 0.85 | 5.060965 | 0.51 | 2.307536
6 | 0.85 | 5.008538 | 0.509 | 2.30667
7 | 0.851 | 4.921473 | 0.508 | 2.296052
8 | 0.85 | 4.85892 | 0.508 | 2.281989
9 | 0.852 | 4.768828 | 0.507 | 2.269167
10 | 0.851 | 4.686698 | 0.507 | 2.269883
11 | 0.85 | 4.615591 | 0.507 | 2.261984
12 | 0.851 | 4.53447 | 0.506 | 2.237096
13 | 0.851 | 4.461995 | 0.505 | 2.217278
14 | 0.852 | 4.407938 | 0.505 | 2.206876
15 | 0.85 | 4.326001 | 0.506 | 2.197677
16 | 0.851 | 4.256016 | 0.505 | 2.206114
17 | 0.854 | 4.2121 | 0.504 | 2.204398
18 | 0.851 | 4.139169 | 0.503 | 2.198151
19 | 0.851 | 4.097182 | 0.503 | 2.205264
20 | 0.851 | 4.043766 | 0.501 | 2.206037
21 | 0.851 | 3.98548 | 0.501 | 2.214699
22 | 0.851 | 3.933274 | 0.501 | 2.227709
23 | 0.85 | 3.889392 | 0.5 | 2.250052
24 | 0.85 | 3.854524 | 0.498 | 2.278098
25 | 0.851 | 3.821048 | 0.498 | 2.294007
26 | 0.852 | 3.760013 | 0.499 | 2.289513
27 | 0.848 | 3.714855 | 0.498 | 2.277607
28 | 0.849 | 3.683612 | 0.497 | 2.286007
29 | 0.85 | 3.639947 | 0.497 | 2.274756
30 | 0.851 | 3.603328 | 0.496 | 2.263567
31 | 0.852 | 3.584576 | 0.496 | 2.258769
32 | 0.853 | 3.53031 | 0.495 | 2.251693
33 | 0.851 | 3.503577 | 0.495 | 2.258599
34 | 0.851 | 3.478814 | 0.496 | 2.256346
35 | 0.852 | 3.441495 | 0.495 | 2.260677
36 | 0.852 | 3.419082 | 0.494 | 2.267389
37 | 0.852 | 3.391703 | 0.493 | 2.268073
38 | 0.854 | 3.369158 | 0.493 | 2.276342
39 | 0.852 | 3.338018 | 0.492 | 2.280252
40 | 0.853 | 3.313025 | 0.491 | 2.284886
41 | 0.852 | 3.280849 | 0.491 | 2.277641
42 | 0.853 | 3.258578 | 0.491 | 2.272425
43 | 0.853 | 3.246908 | 0.49 | 2.272038
44 | 0.854 | 3.199955 | 0.49 | 2.271637
45 | 0.853 | 3.176443 | 0.489 | 2.28785
46 | 0.853 | 3.150908 | 0.489 | 2.29066
47 | 0.856 | 3.159101 | 0.488 | 2.305368
48 | 0.856 | 3.127002 | 0.487 | 2.304948
49 | 0.857 | 3.096469 | 0.488 | 2.301437