## Empty Sheet
Cycle Number | Oxidation Peak 1 Potential (V) | Oxidation Peak 1 Current (uAmps) | Reduction Peak 1 Potential (V) | Reduction Peak 1 Current (uAmps)
1 | 0.772 | 14.43561 | 0.452 | 12.42276
2 | 0.771 | 14.22294 | 0.454 | 12.18473
3 | 0.772 | 13.91357 | 0.458 | 11.85046
4 | 0.771 | 13.52066 | 0.459 | 11.49982
5 | 0.771 | 13.1226 | 0.463 | 11.14998
6 | 0.771 | 12.71052 | 0.466 | 10.81729
7 | 0.769 | 12.34632 | 0.468 | 10.50659
8 | 0.768 | 12.01308 | 0.47 | 10.22438
9 | 0.767 | 11.68449 | 0.472 | 9.937324
10 | 0.766 | 11.35514 | 0.474 | 9.642341
11 | 0.764 | 11.01511 | 0.477 | 9.343642
12 | 0.762 | 10.68297 | 0.478 | 9.047443
13 | 0.761 | 10.37469 | 0.48 | 8.792743
14 | 0.759 | 10.09304 | 0.482 | 8.539571
15 | 0.757 | 9.833482 | 0.484 | 8.326384
16 | 0.756 | 9.612336 | 0.485 | 8.118722
17 | 0.755 | 9.399073 | 0.486 | 7.934916
18 | 0.754 | 9.192233 | 0.488 | 7.749193
19 | 0.753 | 8.9823 | 0.489 | 7.547357
20 | 0.751 | 8.773124 | 0.49 | 7.366455
21 | 0.75 | 8.571355 | 0.492 | 7.184932
22 | 0.748 | 8.371286 | 0.493 | 7.004382
23 | 0.747 | 8.186869 | 0.494 | 6.836213
24 | 0.746 | 8.015724 | 0.495 | 6.680228
25 | 0.745 | 7.844596 | 0.496 | 6.528459
26 | 0.744 | 7.674728 | 0.498 | 6.367501
27 | 0.742 | 7.505603 | 0.499 | 6.218826
28 | 0.741 | 7.328646 | 0.5 | 6.055646
29 | 0.74 | 7.148839 | 0.501 | 5.896907
30 | 0.739 | 6.981718 | 0.502 | 5.75847
31 | 0.737 | 6.802624 | 0.504 | 5.590404
32 | 0.736 | 6.630363 | 0.505 | 5.434015
33 | 0.735 | 6.447215 | 0.506 | 5.2712
34 | 0.733 | 6.261365 | 0.507 | 5.093797
35 | 0.732 | 6.074864 | 0.509 | 4.941422
36 | 0.73 | 5.903314 | 0.51 | 4.796154
37 | 0.73 | 5.732949 | 0.511 | 4.650713
38 | 0.728 | 5.564616 | 0.512 | 4.501801
39 | 0.727 | 5.401701 | 0.513 | 4.365267
40 | 0.726 | 5.252272 | 0.514 | 4.232012
41 | 0.724 | 5.102212 | 0.516 | 4.098794
42 | 0.723 | 4.955602 | 0.517 | 3.984916
43 | 0.722 | 4.818544 | 0.517 | 3.872848
44 | 0.721 | 4.679173 | 0.519 | 3.757098
45 | 0.72 | 4.551376 | 0.52 | 3.653139
46 | 0.719 | 4.430241 | 0.521 | 3.539777
47 | 0.718 | 4.301364 | 0.522 | 3.423683
48 | 0.718 | 4.17678 | 0.523 | 3.321122