## Empty Sheet
Cycle Number | Oxidation Peak 1 Potential (V) | Oxidation Peak 1 Current (uAmps) | Reduction Peak 1 Potential (V) | Reduction Peak 1 Current (uAmps)
1 | 0.72 | 10.29794 | 0.487 | 9.024312
2 | 0.725 | 11.39181 | 0.483 | 9.806669
3 | 0.728 | 11.88627 | 0.481 | 10.11066
4 | 0.729 | 12.11374 | 0.479 | 10.06791
5 | 0.73 | 12.08731 | 0.48 | 9.94889
6 | 0.731 | 11.93696 | 0.483 | 9.739981
7 | 0.732 | 11.71053 | 0.485 | 9.524276
8 | 0.733 | 11.43465 | 0.485 | 9.285306
9 | 0.733 | 11.13402 | 0.487 | 9.03203
10 | 0.732 | 10.82917 | 0.489 | 8.784614
11 | 0.733 | 10.51877 | 0.491 | 8.521972
12 | 0.734 | 10.20231 | 0.493 | 8.269969
13 | 0.731 | 9.899174 | 0.495 | 8.024294
14 | 0.73 | 9.616693 | 0.496 | 7.795593
15 | 0.732 | 9.330662 | 0.498 | 7.573222
16 | 0.73 | 9.055302 | 0.501 | 7.356404
17 | 0.731 | 8.799843 | 0.501 | 7.147467
18 | 0.73 | 8.553726 | 0.504 | 6.938167
19 | 0.728 | 8.295839 | 0.504 | 6.733832
20 | 0.727 | 8.039304 | 0.507 | 6.525511
21 | 0.726 | 7.810041 | 0.508 | 6.349592
22 | 0.726 | 7.619188 | 0.509 | 6.189421
23 | 0.725 | 7.434144 | 0.51 | 6.038833
24 | 0.724 | 7.244897 | 0.51 | 5.881095
25 | 0.723 | 7.064922 | 0.512 | 5.746152
26 | 0.723 | 6.904676 | 0.513 | 5.616665
27 | 0.722 | 6.753626 | 0.514 | 5.47876
28 | 0.721 | 6.61451 | 0.515 | 5.35855
29 | 0.72 | 6.478408 | 0.516 | 5.24517
30 | 0.72 | 6.351201 | 0.516 | 5.125353
31 | 0.719 | 6.208829 | 0.517 | 5.009299
32 | 0.72 | 6.070601 | 0.518 | 4.894093
33 | 0.718 | 5.931644 | 0.519 | 4.780538
34 | 0.717 | 5.804031 | 0.519 | 4.672423
35 | 0.718 | 5.6706 | 0.52 | 4.565085
36 | 0.716 | 5.543926 | 0.521 | 4.46366
37 | 0.715 | 5.411081 | 0.522 | 4.354677
38 | 0.715 | 5.279841 | 0.523 | 4.242472
39 | 0.714 | 5.154236 | 0.524 | 4.14083
40 | 0.714 | 5.030924 | 0.524 | 4.034095
41 | 0.713 | 4.905364 | 0.525 | 3.929068
42 | 0.713 | 4.778527 | 0.526 | 3.826751
43 | 0.712 | 4.66163 | 0.526 | 3.723119
44 | 0.711 | 4.536962 | 0.527 | 3.610738
45 | 0.711 | 4.408276 | 0.528 | 3.505321
46 | 0.709 | 4.273138 | 0.528 | 3.393732
47 | 0.709 | 4.147276 | 0.529 | 3.289668
48 | 0.708 | 4.022297 | 0.53 | 3.186419