## Empty Sheet
Cycle Number | Oxidation Peak 1 Potential (V) | Oxidation Peak 1 Current (uAmps) | Reduction Peak 1 Potential (V) | Reduction Peak 1 Current (uAmps)
1 | 0.715 | 9.762245 | 0.505 | 7.71188
2 | 0.718 | 9.609205 | 0.506 | 7.554408
3 | 0.72 | 9.34996 | 0.507 | 7.345784
4 | 0.721 | 9.04516 | 0.509 | 7.085809
5 | 0.721 | 8.651152 | 0.511 | 6.778233
6 | 0.721 | 8.208275 | 0.513 | 6.435905
7 | 0.72 | 7.7293 | 0.516 | 6.096276
8 | 0.719 | 7.288057 | 0.518 | 5.774045
9 | 0.716 | 6.902568 | 0.52 | 5.464061
10 | 0.715 | 6.521963 | 0.522 | 5.175423
11 | 0.713 | 6.156283 | 0.524 | 4.877545
12 | 0.712 | 5.806954 | 0.526 | 4.605132
13 | 0.71 | 5.489985 | 0.527 | 4.355755
14 | 0.708 | 5.206126 | 0.529 | 4.124218
15 | 0.706 | 4.947061 | 0.53 | 3.920363
16 | 0.705 | 4.721403 | 0.531 | 3.734391
17 | 0.703 | 4.507128 | 0.533 | 3.553474
18 | 0.702 | 4.287392 | 0.534 | 3.379198
19 | 0.701 | 4.089185 | 0.535 | 3.217785
20 | 0.7 | 3.897149 | 0.536 | 3.071425
21 | 0.698 | 3.73086 | 0.537 | 2.933749
22 | 0.698 | 3.582148 | 0.537 | 2.812416
23 | 0.697 | 3.440559 | 0.538 | 2.691881
24 | 0.696 | 3.317054 | 0.539 | 2.579275
25 | 0.695 | 3.181702 | 0.54 | 2.473021
26 | 0.694 | 3.058022 | 0.54 | 2.373127
27 | 0.693 | 2.938859 | 0.541 | 2.274481
28 | 0.692 | 2.7976 | 0.542 | 2.154355
29 | 0.691 | 2.664071 | 0.543 | 2.036832
30 | 0.691 | 2.528942 | 0.544 | 1.926457
31 | 0.69 | 2.398984 | 0.545 | 1.823067
32 | 0.689 | 2.28018 | 0.545 | 1.716477
33 | 0.688 | 2.156979 | 0.546 | 1.620402
34 | 0.688 | 2.049883 | 0.547 | 1.525419
35 | 0.688 | 1.939135 | 0.548 | 1.421001
36 | 0.686 | 1.825635 | 0.548 | 1.32781
37 | 0.685 | 1.718722 | 0.549 | 1.232594
38 | 0.685 | 1.611923 | 0.55 | 1.149931
39 | 0.683 | 1.50849 | 0.551 | 1.072079
40 | 0.683 | 1.413513 | 0.551 | 0.9977883
41 | 0.682 | 1.323977 | 0.552 | 0.9297444
42 | 0.682 | 1.241373 | 0.552 | 0.8674936
43 | 0.682 | 1.160042 | 0.553 | 0.8028918
44 | 0.681 | 1.08774 | 0.553 | 0.7423982
45 | 0.681 | 1.01876 | 0.554 | 0.6898873
46 | 0.681 | 0.9513483 | 0.554 | 0.6337195
47 | 0.681 | 0.8834216 | 0.556 | 0.5727093
48 | 0.679 | 0.8194653 | 0.557 | 0.5146435