## Empty Sheet
Cycle Number | Oxidation Peak 0 Potential (V) | Oxidation Peak 0 Current (uAmps) | Reduction Peak 0 Potential (V) | Reduction Peak 0 Current (uAmps)
1 | 0.833 | 3.979131 | 0.507 | -1.698531
2 | 0.833 | 4.024379 | 0.508 | -1.7305
3 | 0.833 | 4.03609 | 0.506 | -1.746046
4 | 0.832 | 4.009512 | 0.505 | -1.755544
5 | 0.833 | 3.958944 | 0.504 | -1.763433
6 | 0.832 | 3.891855 | 0.504 | -1.752441
7 | 0.832 | 3.832501 | 0.503 | -1.753332
8 | 0.831 | 3.765376 | 0.503 | -1.747466
9 | 0.83 | 3.69878 | 0.502 | -1.743899
10 | 0.83 | 3.636254 | 0.501 | -1.738117
11 | 0.829 | 3.575446 | 0.501 | -1.734776
12 | 0.829 | 3.512658 | 0.501 | -1.718826
13 | 0.829 | 3.44666 | 0.5 | -1.70856
14 | 0.828 | 3.385634 | 0.501 | -1.70302
15 | 0.828 | 3.331172 | 0.499 | -1.707027
16 | 0.827 | 3.277708 | 0.498 | -1.711226
17 | 0.827 | 3.221808 | 0.498 | -1.711116
18 | 0.826 | 3.172129 | 0.497 | -1.715101
19 | 0.826 | 3.125554 | 0.497 | -1.7153
20 | 0.825 | 3.077446 | 0.496 | -1.724785
21 | 0.824 | 3.033982 | 0.495 | -1.724812
22 | 0.824 | 2.989153 | 0.496 | -1.726722
23 | 0.824 | 2.954858 | 0.495 | -1.736573
24 | 0.824 | 2.917336 | 0.494 | -1.746874
25 | 0.823 | 2.878729 | 0.493 | -1.754883
26 | 0.823 | 2.846998 | 0.492 | -1.763566
27 | 0.822 | 2.812149 | 0.491 | -1.770748
28 | 0.823 | 2.774918 | 0.491 | -1.771473
29 | 0.822 | 2.742033 | 0.49 | -1.774718
30 | 0.822 | 2.709391 | 0.49 | -1.784965
31 | 0.821 | 2.683051 | 0.489 | -1.788942
32 | 0.822 | 2.651238 | 0.488 | -1.797574
33 | 0.821 | 2.627322 | 0.488 | -1.805262
34 | 0.822 | 2.600638 | 0.487 | -1.810775
35 | 0.822 | 2.577742 | 0.486 | -1.816682
36 | 0.822 | 2.555094 | 0.487 | -1.819036
37 | 0.823 | 2.530584 | 0.486 | -1.816516
38 | 0.823 | 2.5042 | 0.485 | -1.826463
39 | 0.823 | 2.479497 | 0.484 | -1.838223
40 | 0.823 | 2.454607 | 0.483 | -1.845274
41 | 0.823 | 2.425797 | 0.483 | -1.853477
42 | 0.824 | 2.404796 | 0.482 | -1.864641
43 | 0.823 | 2.382055 | 0.481 | -1.874312
44 | 0.823 | 2.373949 | 0.481 | -1.892509
45 | 0.825 | 2.377787 | 0.481 | -1.87936
46 | 0.826 | 2.366578 | 0.482 | -1.87849
47 | 0.827 | 2.350206 | 0.481 | -1.881057
48 | 0.828 | 2.326335 | 0.48 | -1.879776
49 | 0.828 | 2.301229 | 0.479 | -1.886667