## Empty Sheet
Cycle Number | Oxidation Peak 0 Potential (V) | Oxidation Peak 0 Current (uAmps) | Reduction Peak 0 Potential (V) | Reduction Peak 0 Current (uAmps)
1 | 0.844 | 5.251181 | 0.513 | -2.139156
2 | 0.846 | 5.219115 | 0.513 | -2.143578
3 | 0.848 | 5.157867 | 0.512 | -2.151933
4 | 0.849 | 5.085492 | 0.511 | -2.143051
5 | 0.849 | 5.013263 | 0.511 | -2.131653
6 | 0.85 | 4.943127 | 0.51 | -2.1324
7 | 0.851 | 4.870792 | 0.51 | -2.123332
8 | 0.851 | 4.791871 | 0.509 | -2.116003
9 | 0.85 | 4.707893 | 0.509 | -2.110486
10 | 0.852 | 4.635755 | 0.508 | -2.104534
11 | 0.851 | 4.560128 | 0.508 | -2.098294
12 | 0.852 | 4.480015 | 0.509 | -2.090115
13 | 0.852 | 4.403778 | 0.507 | -2.088568
14 | 0.852 | 4.338101 | 0.506 | -2.085284
15 | 0.852 | 4.27251 | 0.506 | -2.088042
16 | 0.85 | 4.205801 | 0.505 | -2.084556
17 | 0.851 | 4.138063 | 0.505 | -2.080745
18 | 0.85 | 4.086021 | 0.504 | -2.086706
19 | 0.851 | 4.029994 | 0.505 | -2.087981
20 | 0.85 | 3.978273 | 0.504 | -2.088413
21 | 0.851 | 3.924564 | 0.503 | -2.093073
22 | 0.85 | 3.872439 | 0.502 | -2.094961
23 | 0.85 | 3.823582 | 0.501 | -2.100332
24 | 0.849 | 3.786306 | 0.501 | -2.108602
25 | 0.85 | 3.744608 | 0.5 | -2.114075
26 | 0.85 | 3.697683 | 0.5 | -2.11497
27 | 0.85 | 3.660314 | 0.499 | -2.117622
28 | 0.85 | 3.61963 | 0.499 | -2.123332
29 | 0.85 | 3.585169 | 0.499 | -2.127995
30 | 0.85 | 3.544534 | 0.499 | -2.133244
31 | 0.851 | 3.508315 | 0.497 | -2.134043
32 | 0.851 | 3.470399 | 0.497 | -2.140499
33 | 0.851 | 3.442641 | 0.496 | -2.14831
34 | 0.85 | 3.410498 | 0.496 | -2.152279
35 | 0.851 | 3.382616 | 0.495 | -2.157295
36 | 0.851 | 3.353346 | 0.495 | -2.162107
37 | 0.852 | 3.329266 | 0.494 | -2.166809
38 | 0.852 | 3.301476 | 0.494 | -2.174427
39 | 0.852 | 3.274851 | 0.493 | -2.17868
40 | 0.852 | 3.248263 | 0.494 | -2.1847
41 | 0.852 | 3.220229 | 0.493 | -2.184805
42 | 0.853 | 3.193622 | 0.492 | -2.191096
43 | 0.853 | 3.169138 | 0.491 | -2.194675
44 | 0.852 | 3.145775 | 0.491 | -2.19737
45 | 0.854 | 3.125463 | 0.49 | -2.199629
46 | 0.854 | 3.097629 | 0.49 | -2.20184
47 | 0.855 | 3.081331 | 0.489 | -2.206671
48 | 0.854 | 3.058322 | 0.489 | -2.206689
49 | 0.855 | 3.035274 | 0.488 | -2.2082