## Empty Sheet
Cycle Number | Oxidation Peak 0 Potential (V) | Oxidation Peak 0 Current (uAmps) | Reduction Peak 0 Potential (V) | Reduction Peak 0 Current (uAmps)
1 | 0.716 | 9.742427 | 0.507 | -7.710619
2 | 0.718 | 9.589597 | 0.508 | -7.548691
3 | 0.72 | 9.338065 | 0.509 | -7.341395
4 | 0.721 | 9.024601 | 0.511 | -7.07858
5 | 0.72 | 8.628172 | 0.513 | -6.759733
6 | 0.72 | 8.175305 | 0.515 | -6.412535
7 | 0.719 | 7.710829 | 0.517 | -6.070074
8 | 0.718 | 7.276495 | 0.519 | -5.747398
9 | 0.716 | 6.882143 | 0.521 | -5.439428
10 | 0.715 | 6.505497 | 0.523 | -5.143417
11 | 0.714 | 6.141481 | 0.524 | -4.845688
12 | 0.712 | 5.795855 | 0.526 | -4.570765
13 | 0.71 | 5.479137 | 0.528 | -4.319921
14 | 0.708 | 5.192984 | 0.529 | -4.088338
15 | 0.706 | 4.929867 | 0.531 | -3.88021
16 | 0.705 | 4.69751 | 0.532 | -3.691901
17 | 0.703 | 4.482337 | 0.533 | -3.511672
18 | 0.702 | 4.273529 | 0.535 | -3.337475
19 | 0.7 | 4.067815 | 0.536 | -3.174346
20 | 0.699 | 3.882871 | 0.537 | -3.029524
21 | 0.698 | 3.71747 | 0.538 | -2.896381
22 | 0.697 | 3.566422 | 0.539 | -2.772443
23 | 0.696 | 3.4243 | 0.539 | -2.65772
24 | 0.695 | 3.292481 | 0.54 | -2.548811
25 | 0.694 | 3.163838 | 0.541 | -2.443683
26 | 0.693 | 3.041843 | 0.542 | -2.34405
27 | 0.693 | 2.923984 | 0.543 | -2.239374
28 | 0.692 | 2.794848 | 0.544 | -2.122187
29 | 0.691 | 2.652301 | 0.544 | -2.00212
30 | 0.69 | 2.513199 | 0.545 | -1.891018
31 | 0.689 | 2.383725 | 0.546 | -1.787142
32 | 0.688 | 2.264358 | 0.547 | -1.687386
33 | 0.686 | 2.148363 | 0.548 | -1.591239
34 | 0.687 | 2.036308 | 0.548 | -1.496393
35 | 0.685 | 1.92339 | 0.549 | -1.398508
36 | 0.684 | 1.811171 | 0.551 | -1.307737
37 | 0.684 | 1.703553 | 0.552 | -1.217267
38 | 0.683 | 1.599083 | 0.552 | -1.133289
39 | 0.683 | 1.501304 | 0.552 | -1.050871
40 | 0.682 | 1.404556 | 0.553 | -0.9745899
41 | 0.682 | 1.316348 | 0.553 | -0.9052014
42 | 0.682 | 1.234227 | 0.554 | -0.8413312
43 | 0.681 | 1.156603 | 0.554 | -0.7783068
44 | 0.68 | 1.0813 | 0.555 | -0.7194902
45 | 0.68 | 1.009296 | 0.556 | -0.664498
46 | 0.68 | 0.9419652 | 0.556 | -0.6107825
47 | 0.679 | 0.8725229 | 0.557 | -0.5528334
48 | 0.679 | 0.8030343 | 0.557 | -0.500189