## Empty Sheet
Cycle Number | Oxidation Peak 0 Potential (V) | Oxidation Peak 0 Current (uAmps) | Oxidation Peak 1 Potential (V) | Oxidation Peak 1 Current (uAmps) | Reduction Peak 0 Potential (V) | Reduction Peak 0 Current (uAmps) | Reduction Peak 1 Potential (V) | Reduction Peak 1 Current (uAmps)
1 | 0.211 | 12.29247 |  |  | -0.023 | -14.42509
2 | 0.209 | 12.22631 |  |  | -0.023 | -14.17716
3 | 0.207 | 12.05908 |  |  | -0.022 | -13.8726
4 | 0.206 | 11.8386 |  |  | -0.021 | -13.5282
5 | 0.203 | 11.57542 |  |  | -0.021 | -13.13743
6 | 0.203 | 11.25866 |  |  | -0.02 | -12.69563
7 | 0.201 | 10.88292 |  |  | -0.02 | -12.19814
8 | 0.201 | 10.44976 |  |  | -0.02 | -11.64636
9 | 0.201 | 9.948463 |  |  | -0.019 | -11.03013
10 | 0.201 | 9.372172 |  |  | -0.02 | -10.34146
11 | 0.202 | 8.707728 |  |  | -0.02 | -9.581794
12 | 0.205 | 7.963005 |  |  | -0.021 | -8.75785
13 | 0.207 | 7.14269 |  |  | -0.023 | -7.881651
14 | 0.211 | 6.275925 |  |  | -0.024 | -6.975568
15 | 0.216 | 5.388213 |  |  | -0.029 | -6.07132
16 | 0.224 | 4.525531 |  |  | -0.034 | -5.198813
17 | 0.236 | 3.729927 |  |  | -0.04 | -4.392249
18 | 0.252 | 3.043119 |  |  | -0.047 | -3.665424
19 | 0.272 | 2.496938 |  |  | -0.056 | -3.039757
20 | 0.297 | 2.089316 |  |  | -0.064 | -2.520132
21 | 0.323 | 1.801387 |  |  | -0.075 | -2.092273
22 | 0.349 | 1.613046 |  |  | -0.09 | -1.745128
23 | 0.375 | 1.500294 |  |  | -0.115 | -1.47774
24 | 0.4 | 1.449667 |  |  | -0.15 | -1.278641
25 | 0.424 | 1.434515 |  |  |  |  | -0.194 | -1.154686
26 | 0.447 | 1.445036
27 | 0.469 | 1.477811
28 | 0.488 | 1.501349
29
30
31
32
33
34
35
36
37
38
39
40
41
42
43
44
45 |  |  | 0.1 | 0.03671273
46 |  |  | 0.099 | 0.0368509
47 |  |  | 0.099 | 0.0370386
48 |  |  | 0.098 | 0.03637336