## Empty Sheet
Cycle Number | Oxidation Peak 0 Potential (V) | Oxidation Peak 0 Current (uAmps) | Oxidation Peak 1 Potential (V) | Oxidation Peak 1 Current (uAmps) | Reduction Peak 0 Potential (V) | Reduction Peak 0 Current (uAmps)
1 | 0.2 | 8.458355 |  |  | -0.007 | -10.22896
2 | 0.198 | 8.522422 |  |  | -0.008 | -10.05291
3 | 0.196 | 8.483011 |  |  | -0.007 | -9.831292
4 | 0.194 | 8.3926 |  |  | -0.007 | -9.575708
5 | 0.192 | 8.228648 |  |  | -0.006 | -9.2775
6 | 0.19 | 8.029423 |  |  | -0.006 | -8.931072
7 | 0.188 | 7.74691 |  |  | -0.005 | -8.531908
8 | 0.186 | 7.418304 |  |  | -0.005 | -8.079587
9 | 0.183 | 7.028893 |  |  | -0.005 | -7.575893
10 | 0.181 | 6.57295 |  |  | -0.004 | -7.01224
11 | 0.179 | 6.027898 |  |  | -0.005 | -6.393243
12 | 0.175 | 5.401059 |  |  | -0.006 | -5.716977
13 | 0.195 | 4.713618 |  |  | -0.046 | -5.028722
14 | 0.196 | 4.009287 |  |  | -0.051 | -4.417124
15 | 0.2 | 3.307427 |  |  | -0.053 | -3.819256
16 | 0.208 | 2.653301 |  |  | -0.054 | -3.264098
17 | 0.219 | 2.086348 |  |  | -0.056 | -2.784916
18 | 0.236 | 1.634234 |  |  | -0.054 | -2.365845
19 | 0.259 | 1.289024 |  |  | -0.053 | -2.013304
20 | 0.288 | 1.050198 |  |  | -0.053 | -1.718121
21 | 0.321 | 0.8988212 |  |  | -0.052 | -1.477604
22 |  |  | 0.119 | 0.6686991 | -0.05 | -1.276578
23 |  |  | 0.117 | 0.6463383 | -0.049 | -1.124262
24 |  |  | 0.116 | 0.6421243 | -0.047 | -0.9988637
25 |  |  | 0.114 | 0.640947 | -0.046 | -0.8972607
26 |  |  | 0.114 | 0.6407061 | -0.044 | -0.8160591
27 |  |  | 0.114 | 0.6399188 | -0.043 | -0.7629631
28 |  |  | 0.113 | 0.6438763 | -0.042 | -0.7151312
29 |  |  | 0.113 | 0.6477829 | -0.041 | -0.6807526
30 |  |  | 0.113 | 0.6461552 | -0.041 | -0.6613957
31 |  |  | 0.113 | 0.6467039 | -0.041 | -0.6429828
32 |  |  | 0.113 | 0.6480588 | -0.041 | -0.6248218
33 |  |  | 0.112 | 0.645878 | -0.04 | -0.6044673
34 |  |  | 0.112 | 0.6428989 | -0.04 | -0.5933418
35 |  |  | 0.112 | 0.6435434 | -0.041 | -0.5825749
36 |  |  | 0.112 | 0.6443654 | -0.04 | -0.5783428
37 |  |  | 0.112 | 0.6447024 | -0.039 | -0.5761016
38 |  |  | 0.112 | 0.643505 | -0.039 | -0.5691519
39 |  |  | 0.112 | 0.6477236 | -0.039 | -0.5586432
40 |  |  | 0.112 | 0.6453638 | -0.04 | -0.5572978
41 |  |  | 0.112 | 0.6459081 | -0.04 | -0.5409814
42 |  |  | 0.112 | 0.6366361 | -0.038 | -0.5323233
43 |  |  | 0.112 | 0.6370904 | -0.039 | -0.5367348
44 |  |  | 0.112 | 0.6332347 | -0.04 | -0.5361772
45 |  |  | 0.112 | 0.626606 | -0.039 | -0.515854
46 |  |  | 0.112 | 0.6207919 | -0.04 | -0.5185657
47 |  |  | 0.112 | 0.6280427 | -0.042 | -0.5066957
48 |  |  | 0.111 | 0.6238479 | -0.039 | -0.4948265