## Empty Sheet
Cycle Number | Oxidation Peak 0 Potential (V) | Oxidation Peak 0 Current (uAmps) | Reduction Peak 0 Potential (V) | Reduction Peak 0 Current (uAmps)
1 | 0.463 | 73.07315 | 0.284 | -69.28626
2 | 0.463 | 73.32784 | 0.283 | -69.75852
3 | 0.463 | 73.54671 | 0.283 | -70.13383
4 | 0.463 | 73.75278 | 0.283 | -70.47323
5 | 0.463 | 73.9346 | 0.283 | -70.74851
6 | 0.463 | 74.07102 | 0.283 | -70.98756
7 | 0.463 | 74.20783 | 0.282 | -71.21517
8 | 0.463 | 74.32785 | 0.282 | -71.40451
9 | 0.463 | 74.4402 | 0.282 | -71.56342
10 | 0.463 | 74.54687 | 0.282 | -71.71593
11 | 0.464 | 74.64039 | 0.282 | -71.85338
12 | 0.464 | 74.72842 | 0.282 | -71.96647
13 | 0.464 | 74.81037 | 0.282 | -72.0764
14 | 0.464 | 74.87525 | 0.282 | -72.18224
15 | 0.464 | 74.94009 | 0.282 | -72.25225
16 | 0.464 | 74.99126 | 0.282 | -72.31483
17 | 0.464 | 75.03079 | 0.282 | -72.38942
18 | 0.464 | 75.07552 | 0.282 | -72.44808
19 | 0.464 | 75.12269 | 0.282 | -72.51309
20 | 0.464 | 75.1829 | 0.282 | -72.58548
21 | 0.464 | 75.22556 | 0.282 | -72.63283
22 | 0.464 | 75.2707 | 0.282 | -72.68176
23 | 0.464 | 75.30521 | 0.282 | -72.72408
24 | 0.464 | 75.34262 | 0.282 | -72.78872
25 | 0.464 | 75.38418 | 0.282 | -72.83249
26 | 0.464 | 75.42453 | 0.282 | -72.87214
27 | 0.465 | 75.47073 | 0.282 | -72.8838
28 | 0.465 | 75.50457 | 0.282 | -72.91082
29 | 0.465 | 75.52227 | 0.282 | -72.93399
30 | 0.465 | 75.53115 | 0.282 | -72.95854
31 | 0.465 | 75.54032 | 0.282 | -72.96821
32 | 0.465 | 75.56255 | 0.282 | -72.96721
33 | 0.465 | 75.56635 | 0.281 | -72.97606
34 | 0.465 | 75.57131 | 0.281 | -72.97695
35 | 0.465 | 75.56072 | 0.282 | -72.99412
36 | 0.465 | 75.56748 | 0.283 | -72.99988
37 | 0.464 | 75.58606 | 0.283 | -72.99001
38 | 0.464 | 75.59996 | 0.283 | -72.98659
39 | 0.464 | 75.63183 | 0.283 | -72.97188
40 | 0.464 | 75.63887 | 0.283 | -72.93681
41 | 0.464 | 75.61975 | 0.283 | -72.9208
42 | 0.464 | 75.61644 | 0.283 | -72.92087
43 | 0.464 | 75.60597 | 0.283 | -72.89554
44 | 0.464 | 75.59657 | 0.283 | -72.86997
45 | 0.464 | 75.58552 | 0.283 | -72.83235
46 | 0.464 | 75.55724 | 0.283 | -72.78139
47 | 0.464 | 75.5553 | 0.283 | -72.7848
48 | 0.464 | 75.58018 | 0.283 | -72.74642