## Empty Sheet
Cycle Number | Oxidation Peak 0 Potential (V) | Oxidation Peak 0 Current (uAmps) | Reduction Peak 0 Potential (V) | Reduction Peak 0 Current (uAmps)
1 | 0.466 | 75.44637 | 0.282 | -72.7401
2 | 0.466 | 75.43656 | 0.282 | -72.72178
3 | 0.466 | 75.4747 | 0.282 | -72.6939
4 | 0.466 | 75.45271 | 0.282 | -72.66796
5 | 0.466 | 75.45394 | 0.282 | -72.63955
6 | 0.466 | 75.4416 | 0.282 | -72.61098
7 | 0.466 | 75.41071 | 0.282 | -72.55244
8 | 0.466 | 75.39593 | 0.282 | -72.52882
9 | 0.466 | 75.38914 | 0.282 | -72.50818
10 | 0.466 | 75.3868 | 0.282 | -72.44936
11 | 0.466 | 75.36513 | 0.282 | -72.43624
12 | 0.466 | 75.3325 | 0.282 | -72.398
13 | 0.466 | 75.31063 | 0.282 | -72.38897
14 | 0.466 | 75.30733 | 0.282 | -72.34753
15 | 0.466 | 75.28738 | 0.282 | -72.29825
16 | 0.466 | 75.26335 | 0.282 | -72.277
17 | 0.466 | 75.25304 | 0.282 | -72.22452
18 | 0.466 | 75.22629 | 0.282 | -72.1534
19 | 0.466 | 75.18966 | 0.282 | -72.12166
20 | 0.466 | 75.15199 | 0.282 | -72.09371
21 | 0.466 | 75.11905 | 0.282 | -72.06137
22 | 0.466 | 75.10303 | 0.282 | -72.02704
23 | 0.466 | 75.08342 | 0.282 | -71.98975
24 | 0.466 | 75.04822 | 0.283 | -71.91775
25 | 0.466 | 75.01891 | 0.283 | -71.88234
26 | 0.466 | 75.00457 | 0.283 | -71.83092
27 | 0.466 | 74.98793 | 0.283 | -71.78944
28 | 0.466 | 74.95542 | 0.283 | -71.73246
29 | 0.466 | 74.90967 | 0.283 | -71.70232
30 | 0.466 | 74.86673 | 0.283 | -71.63689
31 | 0.466 | 74.8255 | 0.283 | -71.58211
32 | 0.466 | 74.80345 | 0.283 | -71.5397
33 | 0.466 | 74.77734 | 0.283 | -71.48231
34 | 0.466 | 74.7282 | 0.283 | -71.43068
35 | 0.466 | 74.69638 | 0.283 | -71.3841
36 | 0.466 | 74.65952 | 0.284 | -71.33632
37 | 0.465 | 74.63754 | 0.284 | -71.28552
38 | 0.465 | 74.59885 | 0.284 | -71.23889
39 | 0.465 | 74.56032 | 0.284 | -71.18077
40 | 0.465 | 74.51914 | 0.284 | -71.10065
41 | 0.465 | 74.47775 | 0.284 | -71.06564
42 | 0.465 | 74.43182 | 0.284 | -71.01838
43 | 0.465 | 74.39621 | 0.284 | -70.97269
44 | 0.465 | 74.34742 | 0.284 | -70.90469
45 | 0.465 | 74.30223 | 0.284 | -70.86349
46 | 0.465 | 74.27921 | 0.284 | -70.80759
47 | 0.465 | 74.25087 | 0.284 | -70.75461
48 | 0.465 | 74.21856 | 0.285 | -70.68313