## Empty Sheet
Cycle Number | Oxidation Peak 1 Potential (V) | Oxidation Peak 1 Current (uAmps) | Reduction Peak 1 Potential (V) | Reduction Peak 1 Current (uAmps)
1 | 0.72 | 10.22475 | 0.487 | 8.962961
2 | 0.724 | 11.31066 | 0.483 | 9.79526
3 | 0.728 | 11.78227 | 0.481 | 10.12122
4 | 0.729 | 12.10541 | 0.479 | 10.07663
5 | 0.73 | 12.09218 | 0.48 | 9.950073
6 | 0.731 | 11.92978 | 0.483 | 9.743756
7 | 0.732 | 11.71062 | 0.485 | 9.529179
8 | 0.733 | 11.43641 | 0.485 | 9.272526
9 | 0.733 | 11.12382 | 0.487 | 9.018902
10 | 0.733 | 10.83442 | 0.489 | 8.795575
11 | 0.733 | 10.52699 | 0.491 | 8.528416
12 | 0.734 | 10.20771 | 0.493 | 8.269551
13 | 0.731 | 9.883678 | 0.495 | 8.021233
14 | 0.73 | 9.622128 | 0.496 | 7.78193
15 | 0.732 | 9.325079 | 0.498 | 7.553232
16 | 0.73 | 9.0544 | 0.501 | 7.342817
17 | 0.731 | 8.808789 | 0.501 | 7.131027
18 | 0.73 | 8.55817 | 0.504 | 6.927633
19 | 0.728 | 8.28841 | 0.504 | 6.723562
20 | 0.727 | 8.030887 | 0.507 | 6.529949
21 | 0.726 | 7.799789 | 0.508 | 6.355932
22 | 0.726 | 7.60455 | 0.509 | 6.193965
23 | 0.725 | 7.425777 | 0.51 | 6.036034
24 | 0.724 | 7.235243 | 0.51 | 5.879033
25 | 0.723 | 7.063037 | 0.512 | 5.748492
26 | 0.723 | 6.908086 | 0.513 | 5.6037
27 | 0.722 | 6.748428 | 0.514 | 5.481432
28 | 0.721 | 6.605414 | 0.515 | 5.342892
29 | 0.72 | 6.478199 | 0.516 | 5.234959
30 | 0.72 | 6.358618 | 0.516 | 5.121264
31 | 0.719 | 6.216086 | 0.517 | 5.001071
32 | 0.72 | 6.072739 | 0.518 | 4.887656
33 | 0.718 | 5.930907 | 0.519 | 4.785196
34 | 0.717 | 5.797141 | 0.519 | 4.674106
35 | 0.718 | 5.664445 | 0.52 | 4.575112
36 | 0.716 | 5.538274 | 0.521 | 4.476082
37 | 0.715 | 5.40159 | 0.522 | 4.350948
38 | 0.715 | 5.270367 | 0.523 | 4.241737
39 | 0.714 | 5.13966 | 0.524 | 4.135677
40 | 0.714 | 5.020693 | 0.524 | 4.03808
41 | 0.713 | 4.90455 | 0.525 | 3.939495
42 | 0.713 | 4.771879 | 0.526 | 3.831016
43 | 0.712 | 4.650928 | 0.526 | 3.732825
44 | 0.711 | 4.535651 | 0.527 | 3.611929
45 | 0.711 | 4.411476 | 0.528 | 3.494137
46 | 0.709 | 4.276067 | 0.529 | 3.3792
47 | 0.709 | 4.143672 | 0.529 | 3.256067
48 | 0.708 | 4.015023 | 0.53 | 3.149772