## Empty Sheet
Cycle Number | Oxidation Peak 1 Potential (V) | Oxidation Peak 1 Current (uAmps) | Reduction Peak 1 Potential (V) | Reduction Peak 1 Current (uAmps)
1 | 0.832 | 3.984659 | 0.505 | 1.866973
2 | 0.833 | 4.073368 | 0.504 | 1.934756
3 | 0.833 | 4.068683 | 0.506 | 1.842596
4 | 0.833 | 4.038235 | 0.504 | 1.878999
5 | 0.833 | 3.990892 | 0.503 | 1.84888
6 | 0.833 | 3.938671 | 0.503 | 1.861272
7 | 0.831 | 3.872302 | 0.501 | 1.909114
8 | 0.83 | 3.81507 | 0.501 | 1.865207
9 | 0.831 | 3.741152 | 0.501 | 1.851022
10 | 0.83 | 3.652964 | 0.499 | 1.888477
11 | 0.828 | 3.600449 | 0.499 | 1.834878
12 | 0.827 | 3.532084 | 0.5 | 1.785159
13 | 0.829 | 3.526809 | 0.499 | 1.815134
14 | 0.829 | 3.453088 | 0.499 | 1.792414
15 | 0.825 | 3.353352 | 0.498 | 1.816268
16 | 0.825 | 3.336891 | 0.497 | 1.793869
17 | 0.827 | 3.292268 | 0.495 | 1.913062
18 | 0.824 | 3.245518 | 0.497 | 1.789087
19 | 0.825 | 3.186805 | 0.495 | 1.826018
20 | 0.825 | 3.161811 | 0.495 | 1.804415
21 | 0.825 | 3.092028 | 0.494 | 1.836176
22 | 0.823 | 3.051933 | 0.494 | 1.790541
23 | 0.823 | 2.981862 | 0.493 | 1.824532
24 | 0.823 | 2.954519 | 0.492 | 1.820963
25 | 0.822 | 2.88749 | 0.491 | 1.85804
26 | 0.823 | 2.863733 | 0.492 | 1.806393
27 | 0.823 | 2.831009 | 0.492 | 1.838813
28 | 0.822 | 2.81962 | 0.49 | 1.834565
29 | 0.822 | 2.777022 | 0.489 | 1.844746
30 | 0.823 | 2.746097 | 0.489 | 1.841605
31 | 0.823 | 2.718868 | 0.489 | 1.807199
32 | 0.823 | 2.701294 | 0.488 | 1.813402
33 | 0.823 | 2.677773 | 0.487 | 1.852658
34 | 0.822 | 2.670848 | 0.486 | 1.897701
35 | 0.822 | 2.667329 | 0.485 | 1.900842
36 | 0.822 | 2.646897 | 0.485 | 1.893676
37 | 0.822 | 2.596232 | 0.484 | 1.895092
38 | 0.823 | 2.478613 | 0.484 | 1.903639
39 | 0.822 | 2.446214 | 0.483 | 1.916941
40 | 0.823 | 2.44794 | 0.483 | 1.921666
41 | 0.822 | 2.386156 | 0.482 | 1.928159
42 | 0.822 | 2.365572 | 0.482 | 1.943101
43 | 0.822 | 2.392708 | 0.481 | 1.946295
44 | 0.821 | 2.345007 | 0.481 | 1.957409
45 | 0.822 | 2.35773 | 0.48 | 1.960458
46 | 0.824 | 2.39325 | 0.479 | 1.958807
47 | 0.827 | 2.396537 | 0.48 | 1.939851
48 | 0.827 | 2.372717 | 0.478 | 1.940071
49 | 0.827 | 2.334054 | 0.478 | 1.951117