## Empty Sheet
Cycle Number | Oxidation Peak 1 Potential (V) | Oxidation Peak 1 Current (uAmps) | Reduction Peak 1 Potential (V) | Reduction Peak 1 Current (uAmps)
1 | 0.865 | 5.516026 | 0.513 | 1.99592
2 | 0.865 | 5.618436 | 0.512 | 2.092243
3 | 0.866 | 5.640251 | 0.51 | 2.120103
4 | 0.863 | 5.627606 | 0.51 | 2.144238
5 | 0.867 | 5.54345 | 0.509 | 2.162306
6 | 0.868 | 5.487138 | 0.508 | 2.160317
7 | 0.866 | 5.439313 | 0.508 | 2.146941
8 | 0.866 | 5.335944 | 0.507 | 2.151232
9 | 0.868 | 5.240197 | 0.507 | 2.124294
10 | 0.869 | 5.150685 | 0.508 | 2.065138
11 | 0.869 | 5.068214 | 0.508 | 1.975827
12 | 0.868 | 4.999171 | 0.508 | 1.940968
13 | 0.868 | 4.846065 | 0.508 | 1.932653
14 | 0.868 | 4.794206 | 0.508 | 1.912107
15 | 0.869 | 4.740526 | 0.507 | 1.933674
16 | 0.87 | 4.69394 | 0.507 | 1.905392
17 | 0.868 | 4.637109 | 0.506 | 1.929819
18 | 0.868 | 4.561154 | 0.505 | 1.922828
19 | 0.867 | 4.466833 | 0.506 | 1.915639
20 | 0.866 | 4.42745 | 0.502 | 2.077503
21 | 0.865 | 4.364804 | 0.501 | 2.08709
22 | 0.865 | 4.312116 | 0.502 | 2.050676
23 | 0.867 | 4.268092 | 0.501 | 2.078875
24 | 0.866 | 4.237076 | 0.5 | 2.064881
25 | 0.864 | 4.152595 | 0.5 | 2.052215
26 | 0.865 | 4.107567 | 0.499 | 2.058571
27 | 0.864 | 4.04858 | 0.499 | 2.081892
28 | 0.864 | 4.028712 | 0.498 | 2.069279
29 | 0.864 | 3.946137 | 0.498 | 2.06651
30 | 0.865 | 3.91288 | 0.499 | 2.063437
31 | 0.863 | 3.879196 | 0.498 | 2.058534
32 | 0.864 | 3.856713 | 0.497 | 2.093838
33 | 0.863 | 3.762593 | 0.496 | 2.159778
34 | 0.865 | 3.838202 | 0.495 | 2.19639
35 | 0.864 | 3.746979 | 0.494 | 2.203639
36 | 0.864 | 3.706534 | 0.494 | 2.156559
37 | 0.864 | 3.658208 | 0.495 | 2.09983
38 | 0.865 | 3.65533 | 0.495 | 2.083874
39 | 0.863 | 3.542232 | 0.494 | 2.081448
40 | 0.863 | 3.566775 | 0.493 | 2.135809
41 | 0.862 | 3.503268 | 0.493 | 2.155127
42 | 0.863 | 3.507527 | 0.493 | 2.169191
43 | 0.863 | 3.447758 | 0.492 | 2.168399
44 | 0.862 | 3.419889 | 0.491 | 2.177033
45 | 0.862 | 3.402405 | 0.49 | 2.179329
46 | 0.862 | 3.397956 | 0.489 | 2.200259
47 | 0.863 | 3.309416 | 0.489 | 2.166846
48 | 0.861 | 3.291465 | 0.488 | 2.180445
49 | 0.863 | 3.281683 | 0.487 | 2.230117