## Empty Sheet
Cycle Number | Oxidation Peak 1 Potential (V) | Oxidation Peak 1 Current (uAmps) | Reduction Peak 1 Potential (V) | Reduction Peak 1 Current (uAmps)
1 | 0.772 | 14.42991 | 0.452 | 12.47467
2 | 0.771 | 14.22385 | 0.454 | 12.1509
3 | 0.772 | 13.92482 | 0.458 | 11.81531
4 | 0.771 | 13.50504 | 0.459 | 11.48949
5 | 0.771 | 13.11761 | 0.463 | 11.14909
6 | 0.771 | 12.71726 | 0.466 | 10.80815
7 | 0.769 | 12.33942 | 0.468 | 10.49697
8 | 0.768 | 11.97169 | 0.47 | 10.20723
9 | 0.767 | 11.69551 | 0.472 | 9.935691
10 | 0.766 | 11.36774 | 0.474 | 9.645038
11 | 0.764 | 11.01818 | 0.477 | 9.352983
12 | 0.762 | 10.66949 | 0.478 | 9.029866
13 | 0.761 | 10.38391 | 0.48 | 8.803588
14 | 0.759 | 10.1128 | 0.482 | 8.551726
15 | 0.758 | 9.851878 | 0.484 | 8.336857
16 | 0.756 | 9.624322 | 0.485 | 8.119022
17 | 0.755 | 9.402614 | 0.486 | 7.919171
18 | 0.754 | 9.181269 | 0.488 | 7.754214
19 | 0.752 | 8.95856 | 0.489 | 7.537039
20 | 0.751 | 8.769219 | 0.49 | 7.363062
21 | 0.75 | 8.575627 | 0.492 | 7.186599
22 | 0.748 | 8.377025 | 0.493 | 6.999669
23 | 0.747 | 8.200214 | 0.494 | 6.826136
24 | 0.746 | 8.037239 | 0.495 | 6.674448
25 | 0.745 | 7.869231 | 0.496 | 6.521453
26 | 0.744 | 7.684564 | 0.498 | 6.378925
27 | 0.742 | 7.506265 | 0.499 | 6.233708
28 | 0.741 | 7.31299 | 0.5 | 6.06387
29 | 0.74 | 7.126839 | 0.501 | 5.900774
30 | 0.739 | 6.966238 | 0.502 | 5.776439
31 | 0.737 | 6.792206 | 0.504 | 5.587552
32 | 0.736 | 6.620935 | 0.505 | 5.436757
33 | 0.735 | 6.439874 | 0.506 | 5.272757
34 | 0.733 | 6.263337 | 0.508 | 5.080501
35 | 0.732 | 6.070786 | 0.509 | 4.925577
36 | 0.73 | 5.901046 | 0.51 | 4.787892
37 | 0.73 | 5.728189 | 0.511 | 4.646493
38 | 0.728 | 5.559279 | 0.512 | 4.508008
39 | 0.727 | 5.399078 | 0.513 | 4.355043
40 | 0.726 | 5.254452 | 0.514 | 4.236745
41 | 0.724 | 5.104509 | 0.516 | 4.098279
42 | 0.723 | 4.952825 | 0.517 | 3.986781
43 | 0.722 | 4.82028 | 0.517 | 3.890617
44 | 0.721 | 4.672281 | 0.519 | 3.76504
45 | 0.72 | 4.542169 | 0.519 | 3.674237
46 | 0.719 | 4.426453 | 0.521 | 3.546178
47 | 0.718 | 4.309411 | 0.522 | 3.414008
48 | 0.718 | 4.182204 | 0.523 | 3.31663