## Empty Sheet
Cycle Number | Oxidation Peak 1 Potential (V) | Oxidation Peak 1 Current (uAmps) | Reduction Peak 1 Potential (V) | Reduction Peak 1 Current (uAmps)
1 | 0.832 | 4.013455 | 0.505 | 1.864537
2 | 0.832 | 4.052981 | 0.505 | 1.887425
3 | 0.833 | 4.068988 | 0.505 | 1.876181
4 | 0.833 | 4.045594 | 0.504 | 1.878499
5 | 0.833 | 3.994156 | 0.503 | 1.885532
6 | 0.833 | 3.940169 | 0.503 | 1.883583
7 | 0.832 | 3.8933 | 0.501 | 1.891316
8 | 0.83 | 3.811467 | 0.501 | 1.871899
9 | 0.831 | 3.754532 | 0.5 | 1.868676
10 | 0.83 | 3.681507 | 0.501 | 1.866113
11 | 0.828 | 3.612202 | 0.499 | 1.851018
12 | 0.829 | 3.567425 | 0.5 | 1.816683
13 | 0.829 | 3.510924 | 0.499 | 1.815286
14 | 0.829 | 3.444819 | 0.498 | 1.803926
15 | 0.826 | 3.368141 | 0.498 | 1.822233
16 | 0.825 | 3.329479 | 0.496 | 1.852873
17 | 0.826 | 3.277162 | 0.496 | 1.862449
18 | 0.824 | 3.225439 | 0.497 | 1.854591
19 | 0.825 | 3.171798 | 0.495 | 1.844557
20 | 0.825 | 3.140813 | 0.495 | 1.835662
21 | 0.825 | 3.08344 | 0.494 | 1.889529
22 | 0.823 | 3.051285 | 0.494 | 1.825161
23 | 0.823 | 3.0072 | 0.493 | 1.823807
24 | 0.823 | 2.967409 | 0.492 | 1.835318
25 | 0.823 | 2.925892 | 0.491 | 1.841627
26 | 0.823 | 2.900589 | 0.491 | 1.842354
27 | 0.823 | 2.856552 | 0.49 | 1.847702
28 | 0.822 | 2.826753 | 0.489 | 1.858541
29 | 0.822 | 2.782255 | 0.489 | 1.84857
30 | 0.823 | 2.737777 | 0.489 | 1.854064
31 | 0.823 | 2.720668 | 0.488 | 1.848462
32 | 0.823 | 2.685462 | 0.488 | 1.857168
33 | 0.823 | 2.682607 | 0.487 | 1.877681
34 | 0.821 | 2.646865 | 0.486 | 1.887519
35 | 0.821 | 2.629219 | 0.485 | 1.900579
36 | 0.822 | 2.607339 | 0.485 | 1.898471
37 | 0.822 | 2.575473 | 0.484 | 1.892711
38 | 0.823 | 2.525173 | 0.484 | 1.903942
39 | 0.823 | 2.498511 | 0.483 | 1.917316
40 | 0.823 | 2.484755 | 0.483 | 1.924546
41 | 0.823 | 2.459467 | 0.482 | 1.935541
42 | 0.823 | 2.439037 | 0.482 | 1.946999
43 | 0.823 | 2.408619 | 0.48 | 1.955233
44 | 0.823 | 2.396765 | 0.481 | 1.974432
45 | 0.824 | 2.401333 | 0.48 | 1.957207
46 | 0.824 | 2.402339 | 0.479 | 1.957676
47 | 0.827 | 2.386614 | 0.48 | 1.95734
48 | 0.827 | 2.369178 | 0.478 | 1.955634
49 | 0.827 | 2.345309 | 0.478 | 1.962309