## Empty Sheet
Cycle Number | Oxidation Peak 1 Potential (V) | Oxidation Peak 1 Current (uAmps) | Reduction Peak 1 Potential (V) | Reduction Peak 1 Current (uAmps)
1 | 0.866 | 5.561164 | 0.514 | 1.987787
2 | 0.865 | 5.638718 | 0.512 | 2.071267
3 | 0.866 | 5.658576 | 0.51 | 2.117493
4 | 0.864 | 5.640124 | 0.51 | 2.142014
5 | 0.868 | 5.567225 | 0.509 | 2.15665
6 | 0.869 | 5.529424 | 0.508 | 2.151457
7 | 0.866 | 5.439764 | 0.508 | 2.149434
8 | 0.866 | 5.338537 | 0.507 | 2.141164
9 | 0.868 | 5.24225 | 0.507 | 2.124996
10 | 0.869 | 5.155238 | 0.507 | 2.103385
11 | 0.869 | 5.066233 | 0.506 | 2.068382
12 | 0.868 | 4.989868 | 0.506 | 2.054465
13 | 0.869 | 4.891338 | 0.506 | 2.041949
14 | 0.868 | 4.802089 | 0.507 | 2.031258
15 | 0.869 | 4.739183 | 0.506 | 2.027027
16 | 0.869 | 4.67113 | 0.505 | 2.028476
17 | 0.867 | 4.609194 | 0.504 | 2.03242
18 | 0.866 | 4.542982 | 0.503 | 2.035355
19 | 0.867 | 4.477151 | 0.503 | 2.032558
20 | 0.866 | 4.419248 | 0.502 | 2.056025
21 | 0.866 | 4.379592 | 0.501 | 2.057693
22 | 0.865 | 4.306654 | 0.502 | 2.040682
23 | 0.866 | 4.256889 | 0.501 | 2.048318
24 | 0.865 | 4.20209 | 0.5 | 2.049079
25 | 0.864 | 4.154441 | 0.5 | 2.064495
26 | 0.865 | 4.10456 | 0.499 | 2.079531
27 | 0.864 | 4.064033 | 0.499 | 2.075686
28 | 0.864 | 4.029302 | 0.498 | 2.073749
29 | 0.864 | 3.971848 | 0.498 | 2.089396
30 | 0.865 | 3.922446 | 0.497 | 2.105387
31 | 0.863 | 3.888759 | 0.496 | 2.131668
32 | 0.863 | 3.850818 | 0.497 | 2.147949
33 | 0.864 | 3.804831 | 0.496 | 2.152337
34 | 0.865 | 3.804858 | 0.495 | 2.158887
35 | 0.864 | 3.735302 | 0.494 | 2.171578
36 | 0.864 | 3.69733 | 0.494 | 2.18107
37 | 0.864 | 3.656036 | 0.494 | 2.172457
38 | 0.865 | 3.633847 | 0.493 | 2.172823
39 | 0.864 | 3.58238 | 0.493 | 2.166774
40 | 0.862 | 3.55402 | 0.493 | 2.168529
41 | 0.862 | 3.522489 | 0.492 | 2.169332
42 | 0.863 | 3.492031 | 0.493 | 2.172406
43 | 0.863 | 3.4614 | 0.492 | 2.166784
44 | 0.863 | 3.432952 | 0.491 | 2.175056
45 | 0.862 | 3.390501 | 0.49 | 2.186021
46 | 0.862 | 3.41056 | 0.489 | 2.197486
47 | 0.864 | 3.340486 | 0.489 | 2.198466
48 | 0.861 | 3.309175 | 0.488 | 2.199645
49 | 0.863 | 3.264505 | 0.487 | 2.218546