## Empty Sheet
Cycle Number | Oxidation Peak 1 Potential (V) | Oxidation Peak 1 Current (uAmps) | Reduction Peak 1 Potential (V) | Reduction Peak 1 Current (uAmps)
1 | 0.715 | 9.758639 | 0.507 | 7.686906
2 | 0.718 | 9.600357 | 0.506 | 7.539719
3 | 0.72 | 9.356364 | 0.507 | 7.355657
4 | 0.721 | 9.039882 | 0.509 | 7.081536
5 | 0.721 | 8.645395 | 0.511 | 6.774593
6 | 0.721 | 8.207663 | 0.513 | 6.431344
7 | 0.72 | 7.732379 | 0.517 | 6.087854
8 | 0.719 | 7.278707 | 0.518 | 5.767896
9 | 0.716 | 6.858624 | 0.52 | 5.446868
10 | 0.715 | 6.5166 | 0.522 | 5.170081
11 | 0.713 | 6.150002 | 0.524 | 4.864539
12 | 0.712 | 5.805652 | 0.526 | 4.605956
13 | 0.71 | 5.487906 | 0.527 | 4.353176
14 | 0.708 | 5.185777 | 0.529 | 4.121546
15 | 0.706 | 4.95578 | 0.53 | 3.9152
16 | 0.705 | 4.714025 | 0.531 | 3.731044
17 | 0.703 | 4.512004 | 0.533 | 3.540123
18 | 0.702 | 4.273076 | 0.534 | 3.368759
19 | 0.701 | 4.091916 | 0.535 | 3.215602
20 | 0.7 | 3.893332 | 0.536 | 3.072377
21 | 0.698 | 3.738592 | 0.537 | 2.924459
22 | 0.698 | 3.580936 | 0.537 | 2.802537
23 | 0.697 | 3.436174 | 0.538 | 2.670873
24 | 0.696 | 3.329198 | 0.539 | 2.556611
25 | 0.695 | 3.174352 | 0.54 | 2.458982
26 | 0.694 | 3.052156 | 0.54 | 2.364601
27 | 0.693 | 2.924784 | 0.541 | 2.275728
28 | 0.692 | 2.794892 | 0.542 | 2.159604
29 | 0.691 | 2.65759 | 0.543 | 2.034254
30 | 0.691 | 2.531723 | 0.544 | 1.925232
31 | 0.69 | 2.396942 | 0.545 | 1.832339
32 | 0.69 | 2.311549 | 0.545 | 1.71656
33 | 0.688 | 2.142825 | 0.546 | 1.619955
34 | 0.688 | 2.048242 | 0.547 | 1.520109
35 | 0.688 | 1.945498 | 0.548 | 1.413522
36 | 0.686 | 1.8195 | 0.548 | 1.317243
37 | 0.685 | 1.717489 | 0.549 | 1.223105
38 | 0.685 | 1.615442 | 0.55 | 1.139952
39 | 0.683 | 1.495354 | 0.551 | 1.067765
40 | 0.683 | 1.416805 | 0.551 | 0.9921733
41 | 0.682 | 1.325116 | 0.551 | 0.9331341
42 | 0.682 | 1.237779 | 0.552 | 0.8727792
43 | 0.682 | 1.156994 | 0.553 | 0.8051548
44 | 0.681 | 1.085328 | 0.553 | 0.7444947
45 | 0.682 | 1.023546 | 0.554 | 0.6901636
46 | 0.681 | 0.9488793 | 0.554 | 0.6361818
47 | 0.681 | 0.8750314 | 0.556 | 0.5771784
48 | 0.679 | 0.8203362 | 0.557 | 0.5061968