## Empty Sheet
Cycle Number | Oxidation Peak 1 Potential (V) | Oxidation Peak 1 Current (uAmps) | Oxidation Peak 2 Potential (V) | Oxidation Peak 2 Current (uAmps) | Reduction Peak 1 Potential (V) | Reduction Peak 1 Current (uAmps) | Reduction Peak 2 Potential (V) | Reduction Peak 2 Current (uAmps) | Reduction Peak 3 Potential (V) | Reduction Peak 3 Current (uAmps)
1 | 0.208 | 12.28247 |  |  | -0.023 | 14.42991
2 | 0.209 | 12.23943 |  |  | -0.022 | 14.17396
3 | 0.207 | 12.04458 |  |  | -0.021 | 13.90232
4 | 0.206 | 11.88465 |  |  | -0.02 | 13.5579
5 | 0.204 | 11.61907 |  |  | -0.02 | 13.1427
6 | 0.203 | 11.33606 |  |  | -0.019 | 12.72954
7 | 0.201 | 10.94024 |  |  | -0.019 | 12.20819
8 | 0.2 | 10.49335 |  |  | -0.017 | 11.66619
9 | 0.2 | 9.98918 |  |  | -0.018 | 11.13406
10 | 0.202 | 9.442106 |  |  | -0.019 | 10.4411
11 | 0.201 | 8.727712 |  |  | -0.02 | 9.636424
12 | 0.204 | 7.99553 |  |  | -0.021 | 8.795862
13 | 0.206 | 7.178543 |  |  | -0.023 | 7.922638
14 | 0.21 | 6.324216 |  |  | -0.025 | 7.047874
15 | 0.216 | 5.474458 |  |  | -0.028 | 6.169414
16 | 0.226 | 4.613141 |  |  | -0.033 | 5.276453
17 | 0.237 | 3.852714 |  |  | -0.041 | 4.467245
18 | 0.252 | 3.116681 |  |  | -0.05 | 3.733571
19 | 0.274 | 2.613789 |  |  | -0.056 | 3.107474
20 | 0.3 | 2.1736 |  |  | -0.065 | 2.593768
21 | 0.324 | 1.869314 |  |  | -0.072 | 2.170378
22 | 0.35 | 1.676911 |  |  | -0.102 | 1.838478
23 | 0.374 | 1.492351 |  |  | -0.105 | 1.596132
24 | 0.402 | 1.538926 |  |  | -0.153 | 1.334851
25 | 0.425 | 1.470931 | 0.111 | 0.1999603 |  |  | -0.204 | 1.292551
26 | 0.448 | 1.502078 | 0.109 | 0.1688811
27 | 0.468 | 1.541119 | 0.108 | 0.1467437
28 | 0.491 | 1.587191 | 0.107 | 0.1332393
29 |  |  | 0.106 | 0.1111727
30 |  |  | 0.105 | 0.09708799
31 |  |  | 0.105 | 0.09582105
32 |  |  | 0.105 | 0.09119726
33 |  |  | 0.105 | 0.08752109
34 |  |  | 0.104 | 0.08262382
35 |  |  | 0.102 | 0.0827654
36 |  |  | 0.103 | 0.0829121
37 |  |  | 0.102 | 0.0862475 |  |  |  |  | 0.181 | 0.0006314422
38 |  |  | 0.101 | 0.09209879 |  |  |  |  | 0.181 | 6.629587e-06
39 |  |  | 0.1 | 0.08228521 |  |  |  |  | 0.183 | 0.0005022647
40 |  |  | 0.098 | 0.07970649
41 |  |  | 0.101 | 0.07905534
42 |  |  | 0.098 | 0.07716737
43 |  |  | 0.098 | 0.0761923
44 |  |  | 0.097 | 0.07467128
45 |  |  | 0.097 | 0.07562979
46 |  |  | 0.097 | 0.07490675
47 |  |  | 0.097 | 0.07586379
48 |  |  | 0.096 | 0.07556531