## Empty Sheet
Cycle Number | Oxidation Peak 1 Potential (V) | Oxidation Peak 1 Current (uAmps) | Reduction Peak 1 Potential (V) | Reduction Peak 1 Current (uAmps)
1 | 0.466 | 75.42275 | 0.283 | 72.52766
2 | 0.466 | 75.37071 | 0.282 | 72.54414
3 | 0.466 | 75.47137 | 0.282 | 72.55372
4 | 0.466 | 75.38677 | 0.282 | 72.51266
5 | 0.466 | 75.37765 | 0.282 | 72.47754
6 | 0.466 | 75.37473 | 0.282 | 72.45339
7 | 0.466 | 75.31765 | 0.282 | 72.39576
8 | 0.466 | 75.35415 | 0.282 | 72.42173
9 | 0.466 | 75.35641 | 0.282 | 72.34407
10 | 0.466 | 75.35102 | 0.282 | 72.34659
11 | 0.466 | 75.30773 | 0.282 | 72.2746
12 | 0.466 | 75.28259 | 0.282 | 72.267
13 | 0.466 | 75.26025 | 0.282 | 72.25574
14 | 0.466 | 75.24716 | 0.282 | 72.24872
15 | 0.466 | 75.26277 | 0.282 | 72.15359
16 | 0.466 | 75.19222 | 0.282 | 72.14803
17 | 0.466 | 75.20726 | 0.282 | 72.05308
18 | 0.466 | 75.17599 | 0.282 | 72.02911
19 | 0.466 | 75.13865 | 0.283 | 71.9899
20 | 0.466 | 75.0581 | 0.283 | 71.93098
21 | 0.466 | 75.05727 | 0.283 | 71.94316
22 | 0.466 | 75.03642 | 0.283 | 71.8589
23 | 0.466 | 74.99873 | 0.283 | 71.85096
24 | 0.466 | 74.96457 | 0.283 | 71.79064
25 | 0.466 | 74.93978 | 0.283 | 71.73247
26 | 0.466 | 74.91483 | 0.283 | 71.6564
27 | 0.466 | 74.9253 | 0.283 | 71.61785
28 | 0.466 | 74.88397 | 0.283 | 71.545
29 | 0.466 | 74.83959 | 0.283 | 71.52338
30 | 0.466 | 74.79883 | 0.283 | 71.46875
31 | 0.466 | 74.77554 | 0.283 | 71.37649
32 | 0.466 | 74.7543 | 0.283 | 71.39081
33 | 0.466 | 74.71839 | 0.283 | 71.29877
34 | 0.466 | 74.67694 | 0.283 | 71.23409
35 | 0.466 | 74.65761 | 0.283 | 71.17342
36 | 0.466 | 74.62335 | 0.284 | 71.10837
37 | 0.465 | 74.58154 | 0.284 | 71.09939
38 | 0.465 | 74.55389 | 0.284 | 71.02938
39 | 0.465 | 74.49943 | 0.284 | 70.9849
40 | 0.465 | 74.47308 | 0.284 | 70.90556
41 | 0.465 | 74.42401 | 0.285 | 70.85251
42 | 0.465 | 74.38591 | 0.284 | 70.76118
43 | 0.465 | 74.34727 | 0.284 | 70.77445
44 | 0.465 | 74.32841 | 0.285 | 70.70449
45 | 0.465 | 74.2754 | 0.284 | 70.66332
46 | 0.465 | 74.25601 | 0.285 | 70.60784
47 | 0.465 | 74.22411 | 0.285 | 70.56799
48 | 0.465 | 74.16685 | 0.285 | 70.49801