## Empty Sheet
Cycle Number | Oxidation Peak 1 Potential (V) | Oxidation Peak 1 Current (uAmps) | Reduction Peak 1 Potential (V) | Reduction Peak 1 Current (uAmps)
1 | 0.466 | 73.9703 | 0.284 | 70.36861
2 | 0.466 | 73.97785 | 0.284 | 70.3686
3 | 0.466 | 73.96132 | 0.284 | 70.32341
4 | 0.466 | 73.90678 | 0.284 | 70.29826
5 | 0.466 | 73.8441 | 0.284 | 70.22866
6 | 0.466 | 73.78962 | 0.284 | 70.15498
7 | 0.466 | 73.78045 | 0.284 | 70.12751
8 | 0.466 | 73.72337 | 0.284 | 70.05911
9 | 0.466 | 73.69118 | 0.284 | 70.05152
10 | 0.466 | 73.67796 | 0.284 | 69.96754
11 | 0.466 | 73.66788 | 0.284 | 69.9333
12 | 0.466 | 73.58216 | 0.284 | 69.89845
13 | 0.466 | 73.54568 | 0.284 | 69.83073
14 | 0.466 | 73.52058 | 0.284 | 69.80411
15 | 0.466 | 73.48124 | 0.284 | 69.71694
16 | 0.466 | 73.46151 | 0.285 | 69.69203
17 | 0.466 | 73.45463 | 0.284 | 69.66086
18 | 0.466 | 73.39432 | 0.285 | 69.59358
19 | 0.466 | 73.39488 | 0.285 | 69.56653
20 | 0.466 | 73.31624 | 0.285 | 69.48744
21 | 0.466 | 73.24014 | 0.285 | 69.42034
22 | 0.466 | 73.21496 | 0.285 | 69.37578
23 | 0.466 | 73.20845 | 0.285 | 69.33253
24 | 0.466 | 73.15719 | 0.285 | 69.31673
25 | 0.466 | 73.14588 | 0.285 | 69.26836
26 | 0.466 | 73.09792 | 0.285 | 69.22088
27 | 0.466 | 73.05428 | 0.285 | 69.16607
28 | 0.466 | 72.84575 | 0.285 | 69.1053
29 | 0.466 | 72.83588 | 0.285 | 69.06591
30 | 0.466 | 72.79385 | 0.285 | 68.99696
31 | 0.466 | 72.76671 | 0.285 | 68.95235
32 | 0.466 | 72.72219 | 0.285 | 68.9016
33 | 0.466 | 72.69378 | 0.285 | 68.84383
34 | 0.466 | 72.6651 | 0.285 | 68.81768
35 | 0.466 | 72.60068 | 0.285 | 68.79614
36 | 0.466 | 72.56053 | 0.286 | 68.73886
37 | 0.465 | 72.50149 | 0.286 | 68.63537
38 | 0.465 | 72.44316 | 0.287 | 68.59987
39 | 0.465 | 72.40007 | 0.287 | 68.48041
40 | 0.465 | 72.3141 | 0.287 | 68.41052
41 | 0.465 | 72.29497 | 0.287 | 68.37621
42 | 0.465 | 72.22336 | 0.287 | 68.30052
43 | 0.465 | 72.18938 | 0.287 | 68.25117
44 | 0.465 | 72.12434 | 0.287 | 68.20395
45 | 0.465 | 72.12358 | 0.287 | 68.08487
46 | 0.465 | 72.07047 | 0.287 | 68.04742
47 | 0.465 | 72.03254 | 0.287 | 68.00192
48 | 0.465 | 71.9698 | 0.287 | 67.96483