## CV Analysis
Cycle Number | Oxidation Peak 0 Potential (V) | Oxidation Peak 0 Current (uAmps) | Reduction Peak 0 Potential (V) | Reduction Peak 0 Current (uAmps)
1 | 0.864 | 5.522869 | 0.519 | -1.742811
2 | 0.865 | 5.585352 | 0.517 | -1.820847
3 | 0.864 | 5.607955 | 0.515 | -1.873359
4 | 0.866 | 5.591754 | 0.514 | -1.902761
5 | 0.867 | 5.545985 | 0.513 | -1.918546
6 | 0.867 | 5.473586 | 0.513 | -1.920087
7 | 0.867 | 5.386665 | 0.511 | -1.920737
8 | 0.868 | 5.286762 | 0.51 | -1.91779
9 | 0.868 | 5.18849 | 0.51 | -1.908474
10 | 0.867 | 5.095283 | 0.509 | -1.906004
11 | 0.868 | 5.001477 | 0.509 | -1.897735
12 | 0.867 | 4.911764 | 0.508 | -1.894246
13 | 0.867 | 4.828236 | 0.508 | -1.890223
14 | 0.867 | 4.744795 | 0.507 | -1.885378
15 | 0.867 | 4.673978 | 0.507 | -1.886928
16 | 0.866 | 4.606078 | 0.506 | -1.88908
17 | 0.867 | 4.544848 | 0.507 | -1.892197
18 | 0.866 | 4.48421 | 0.505 | -1.899996
19 | 0.866 | 4.422017 | 0.505 | -1.905428
20 | 0.866 | 4.360513 | 0.504 | -1.908126
21 | 0.865 | 4.304237 | 0.504 | -1.91355
22 | 0.865 | 4.247625 | 0.503 | -1.919094
23 | 0.865 | 4.193633 | 0.503 | -1.92015
24 | 0.865 | 4.144206 | 0.502 | -1.924351
25 | 0.864 | 4.092641 | 0.503 | -1.929241
26 | 0.863 | 4.045423 | 0.502 | -1.939226
27 | 0.864 | 4.001886 | 0.5 | -1.947472
28 | 0.863 | 3.948146 | 0.5 | -1.950957
29 | 0.864 | 3.904542 | 0.499 | -1.957024
30 | 0.863 | 3.862104 | 0.499 | -1.962701
31 | 0.863 | 3.816756 | 0.499 | -1.967243
32 | 0.863 | 3.776685 | 0.498 | -1.975394
33 | 0.863 | 3.736354 | 0.498 | -1.980323
34 | 0.863 | 3.699878 | 0.497 | -1.987682
35 | 0.863 | 3.66459 | 0.496 | -1.997176
36 | 0.862 | 3.628577 | 0.497 | -2.00645
37 | 0.862 | 3.593383 | 0.496 | -2.01446
38 | 0.862 | 3.558158 | 0.495 | -2.026836
39 | 0.862 | 3.517638 | 0.494 | -2.029783
40 | 0.862 | 3.486147 | 0.494 | -2.036579
41 | 0.862 | 3.457915 | 0.493 | -2.042544
42 | 0.862 | 3.427607 | 0.493 | -2.049126
43 | 0.862 | 3.394478 | 0.493 | -2.053897
44 | 0.862 | 3.366844 | 0.492 | -2.061412
45 | 0.861 | 3.335643 | 0.491 | -2.076973
46 | 0.861 | 3.309476 | 0.492 | -2.089036
47 | 0.861 | 3.273254 | 0.49 | -2.101031
48 | 0.861 | 3.235451 | 0.491 | -2.108133
49 | 0.861 | 3.195762 | 0.49 | -2.116