## CV Analysis
Cycle Number | Oxidation Peak 0 Potential (V) | Oxidation Peak 0 Current (uAmps) | Reduction Peak 0 Potential (V) | Reduction Peak 0 Current (uAmps)
1 | 0.772 | 14.42514 | 0.453 | -12.38751
2 | 0.772 | 14.20037 | 0.455 | -12.15987
3 | 0.772 | 13.88423 | 0.458 | -11.85709
4 | 0.772 | 13.50251 | 0.46 | -11.51375
5 | 0.771 | 13.09599 | 0.463 | -11.16436
6 | 0.77 | 12.68361 | 0.466 | -10.81877
7 | 0.769 | 12.30669 | 0.468 | -10.51046
8 | 0.768 | 11.97133 | 0.47 | -10.22007
9 | 0.767 | 11.64644 | 0.472 | -9.927403
10 | 0.765 | 11.31132 | 0.474 | -9.629546
11 | 0.764 | 10.9744 | 0.476 | -9.330363
12 | 0.762 | 10.64286 | 0.479 | -9.037072
13 | 0.76 | 10.33371 | 0.481 | -8.770134
14 | 0.759 | 10.05155 | 0.482 | -8.523575
15 | 0.757 | 9.799175 | 0.484 | -8.303887
16 | 0.756 | 9.572536 | 0.486 | -8.103324
17 | 0.755 | 9.365008 | 0.487 | -7.912765
18 | 0.754 | 9.159165 | 0.488 | -7.716456
19 | 0.752 | 8.949535 | 0.49 | -7.52624
20 | 0.751 | 8.745008 | 0.491 | -7.337501
21 | 0.75 | 8.539155 | 0.493 | -7.154216
22 | 0.748 | 8.338598 | 0.494 | -6.97492
23 | 0.747 | 8.153257 | 0.495 | -6.808677
24 | 0.746 | 7.980251 | 0.496 | -6.653474
25 | 0.744 | 7.81213 | 0.497 | -6.49742
26 | 0.743 | 7.642733 | 0.499 | -6.341673
27 | 0.742 | 7.472734 | 0.5 | -6.183155
28 | 0.741 | 7.298328 | 0.501 | -6.02674
29 | 0.74 | 7.127384 | 0.502 | -5.872067
30 | 0.738 | 6.957292 | 0.503 | -5.722141
31 | 0.737 | 6.784992 | 0.505 | -5.560332
32 | 0.736 | 6.603575 | 0.506 | -5.402578
33 | 0.733 | 6.421084 | 0.507 | -5.232808
34 | 0.733 | 6.230242 | 0.509 | -5.065326
35 | 0.732 | 6.048364 | 0.51 | -4.913341
36 | 0.729 | 5.881854 | 0.511 | -4.764679
37 | 0.728 | 5.713118 | 0.512 | -4.617923
38 | 0.728 | 5.546559 | 0.513 | -4.472058
39 | 0.725 | 5.383717 | 0.515 | -4.336399
40 | 0.724 | 5.230847 | 0.516 | -4.199143
41 | 0.723 | 5.076259 | 0.517 | -4.068928
42 | 0.722 | 4.931219 | 0.518 | -3.947545
43 | 0.721 | 4.795168 | 0.519 | -3.831491
44 | 0.72 | 4.663419 | 0.52 | -3.718839
45 | 0.719 | 4.535326 | 0.521 | -3.61069
46 | 0.718 | 4.41396 | 0.523 | -3.504829
47 | 0.717 | 4.286885 | 0.524 | -3.389292
48 | 0.716 | 4.160146 | 0.525 | -3.2806