## CV Analysis
Cycle Number | Oxidation Peak 0 Potential (V) | Oxidation Peak 0 Current (uAmps) | Reduction Peak 0 Potential (V) | Reduction Peak 0 Current (uAmps)
1 | 0.721 | 10.39579 | 0.486 | -9.092959
2 | 0.725 | 11.48471 | 0.482 | -9.847863
3 | 0.728 | 11.97242 | 0.48 | -10.10641
4 | 0.73 | 12.141 | 0.48 | -10.10704
5 | 0.731 | 12.09225 | 0.48 | -9.971745
6 | 0.732 | 11.91939 | 0.483 | -9.768691
7 | 0.731 | 11.68802 | 0.485 | -9.539352
8 | 0.733 | 11.41978 | 0.487 | -9.288634
9 | 0.732 | 11.12159 | 0.489 | -9.024402
10 | 0.735 | 10.80627 | 0.491 | -8.763467
11 | 0.732 | 10.49179 | 0.493 | -8.500005
12 | 0.732 | 10.18052 | 0.495 | -8.245603
13 | 0.732 | 9.88139 | 0.497 | -8.00058
14 | 0.731 | 9.58813 | 0.498 | -7.764385
15 | 0.731 | 9.307344 | 0.5 | -7.537814
16 | 0.73 | 9.037585 | 0.501 | -7.317836
17 | 0.73 | 8.782966 | 0.503 | -7.107771
18 | 0.729 | 8.535985 | 0.504 | -6.90423
19 | 0.729 | 8.28374 | 0.506 | -6.692515
20 | 0.728 | 8.028285 | 0.507 | -6.483408
21 | 0.727 | 7.795059 | 0.508 | -6.306207
22 | 0.726 | 7.600637 | 0.509 | -6.151032
23 | 0.726 | 7.420601 | 0.51 | -5.997725
24 | 0.725 | 7.231848 | 0.512 | -5.839452
25 | 0.724 | 7.051743 | 0.512 | -5.697088
26 | 0.723 | 6.889376 | 0.513 | -5.564085
27 | 0.723 | 6.736986 | 0.514 | -5.434375
28 | 0.722 | 6.593384 | 0.515 | -5.316169
29 | 0.721 | 6.456751 | 0.516 | -5.198775
30 | 0.72 | 6.320947 | 0.517 | -5.080524
31 | 0.72 | 6.181366 | 0.518 | -4.963097
32 | 0.719 | 6.043358 | 0.519 | -4.845149
33 | 0.718 | 5.905309 | 0.519 | -4.733713
34 | 0.717 | 5.773984 | 0.52 | -4.627089
35 | 0.717 | 5.647026 | 0.521 | -4.520773
36 | 0.716 | 5.518352 | 0.522 | -4.412897
37 | 0.715 | 5.391056 | 0.523 | -4.305827
38 | 0.715 | 5.264067 | 0.523 | -4.198761
39 | 0.714 | 5.138716 | 0.524 | -4.093957
40 | 0.713 | 5.015432 | 0.525 | -3.989758
41 | 0.713 | 4.885914 | 0.526 | -3.884303
42 | 0.712 | 4.759727 | 0.527 | -3.781414
43 | 0.711 | 4.639108 | 0.527 | -3.679063
44 | 0.71 | 4.515681 | 0.528 | -3.570541
45 | 0.71 | 4.383107 | 0.529 | -3.460612
46 | 0.709 | 4.252427 | 0.53 | -3.356603
47 | 0.708 | 4.127288 | 0.53 | -3.25555
48 | 0.707 | 4.003817 | 0.531 | -3.154742