## CV Analysis
Cycle Number | Oxidation Peak 0 Potential (V) | Oxidation Peak 0 Current (uAmps) | Reduction Peak 0 Potential (V) | Reduction Peak 0 Current (uAmps) | Reduction Peak 1 Potential (V) | Reduction Peak 1 Current (uAmps)
1 | 0.187 | 15.14449 | 0.004 | -16.92364
2 | 0.186 | 14.97539 | 0.001 | -16.46887
3 | 0.186 | 14.62949 | -0.001 | -15.89936
4 | 0.187 | 14.15843 | -0.003 | -15.23404
5 | 0.188 | 13.58283 | -0.004 | -14.47951
6 | 0.19 | 12.88928 | -0.005 | -13.63292
7 | 0.192 | 12.07304 | -0.006 | -12.68441
8 | 0.194 | 11.13001 | -0.009 | -11.63815
9 | 0.197 | 10.05393 | -0.011 | -10.50149
10 | 0.198 | 8.877257 | -0.013 | -9.307661
11 | 0.203 | 7.638788 | -0.017 | -8.084104
12 | 0.208 | 6.401575 | -0.022 | -6.886483
13 | 0.214 | 5.223332 | -0.028 | -5.75805
14 | 0.225 | 4.15428 | -0.035 | -4.724583
15 | 0.239 | 3.236671 | -0.043 | -3.811269
16 | 0.259 | 2.516524 | -0.055 | -3.055869
17 | 0.287 | 2.002195 | -0.069 | -2.439086
18 | 0.316 | 1.658741 | -0.086 | -1.960363
19 | 0.347 | 1.447858 | -0.113 | -1.614631
20 | 0.374 | 1.32139 | -0.148 | -1.368314
21 | 0.402 | 1.260246 |  |  | -0.195 | -1.212576
22 | 0.432 | 1.259727
23 | 0.46 | 1.298215
24 | 0.485 | 1.325146
25
26
27
28
29
30
31
32
33
34
35
36
37
38
39
40
41
42
43
44
45
46
47
48