## CV Analysis
Cycle Number | Oxidation Peak 0 Potential (V) | Oxidation Peak 0 Current (uAmps) | Reduction Peak 0 Potential (V) | Reduction Peak 0 Current (uAmps)
1 | 0.466 | 74.05156 | 0.284 | -70.54119
2 | 0.466 | 74.02423 | 0.284 | -70.49151
3 | 0.466 | 73.98669 | 0.284 | -70.43642
4 | 0.466 | 73.9317 | 0.284 | -70.37786
5 | 0.466 | 73.87603 | 0.284 | -70.31064
6 | 0.466 | 73.82837 | 0.284 | -70.25206
7 | 0.466 | 73.79036 | 0.284 | -70.19745
8 | 0.466 | 73.73985 | 0.284 | -70.13982
9 | 0.466 | 73.7029 | 0.284 | -70.09024
10 | 0.466 | 73.66246 | 0.284 | -70.03918
11 | 0.466 | 73.62719 | 0.284 | -70.00745
12 | 0.466 | 73.59268 | 0.284 | -69.94952
13 | 0.466 | 73.55337 | 0.284 | -69.90505
14 | 0.466 | 73.51351 | 0.284 | -69.85002
15 | 0.466 | 73.46761 | 0.284 | -69.80908
16 | 0.466 | 73.43885 | 0.284 | -69.77131
17 | 0.466 | 73.40663 | 0.284 | -69.727
18 | 0.466 | 73.37422 | 0.284 | -69.66315
19 | 0.466 | 73.33743 | 0.285 | -69.62483
20 | 0.466 | 73.29171 | 0.285 | -69.57292
21 | 0.466 | 73.23771 | 0.285 | -69.52068
22 | 0.466 | 73.19397 | 0.285 | -69.47218
23 | 0.466 | 73.16607 | 0.285 | -69.42272
24 | 0.466 | 73.13101 | 0.285 | -69.37374
25 | 0.466 | 73.09381 | 0.285 | -69.33361
26 | 0.466 | 73.05076 | 0.285 | -69.28003
27 | 0.466 | 73.00511 | 0.285 | -69.22865
28 | 0.466 | 72.96426 | 0.285 | -69.17639
29 | 0.466 | 72.92895 | 0.285 | -69.1186
30 | 0.466 | 72.88278 | 0.285 | -69.06642
31 | 0.466 | 72.84202 | 0.285 | -69.01879
32 | 0.466 | 72.80948 | 0.285 | -68.97879
33 | 0.466 | 72.77364 | 0.285 | -68.92752
34 | 0.466 | 72.73257 | 0.285 | -68.86943
35 | 0.466 | 72.68394 | 0.285 | -68.81325
36 | 0.466 | 72.63429 | 0.286 | -68.74731
37 | 0.465 | 72.57341 | 0.286 | -68.66452
38 | 0.465 | 72.50677 | 0.286 | -68.59327
39 | 0.465 | 72.45322 | 0.287 | -68.52194
40 | 0.465 | 72.39895 | 0.287 | -68.45528
41 | 0.465 | 72.34199 | 0.287 | -68.38455
42 | 0.465 | 72.28647 | 0.287 | -68.32148
43 | 0.465 | 72.22803 | 0.287 | -68.24846
44 | 0.465 | 72.1803 | 0.287 | -68.19423
45 | 0.465 | 72.13136 | 0.287 | -68.12513
46 | 0.465 | 72.07195 | 0.287 | -68.05639
47 | 0.465 | 72.0163 | 0.287 | -67.99249
48 | 0.465 | 71.96573 | 0.287 | -67.93737